## Sheet1
file_name | sample_id | treatment | treatment_short_name | status | test_type | Group | short_group_name | Es_moving | cp_moving | r2_moving | Es_p50 | cp_p50 | r2_p50 | g1 | ge | tau1_s | F0_mN | r2_prony
20260609 Crosslinking# 1.TXT | 1 | Clinical Riboflavin Part 1 | CR1 | Native | mono | Clinical Riboflavin Part 1 Native Mono | CR1 Native | 0.9006082 | 2.943937 | 0.9928832 | 0.963761 | 3.369431 | 0.9992169
20260609 Crosslinking# 2.TXT | 2 | Clinical Riboflavin Part 1 | CR1 | Native | mono | Clinical Riboflavin Part 1 Native Mono | CR1 Native | 0.9971078 | 4.355677 | 0.9893606 | 1.081198 | 4.823585 | 0.999595
20260609 Crosslinking# 3.TXT | 3 | Clinical Riboflavin Part 1 | CR1 | Native | mono | Clinical Riboflavin Part 1 Native Mono | CR1 Native | 1.296529 | 3.506764 | 0.9890583 | 1.301385 | 3.558433 | 0.9997696
20260609 Crosslinking# 4.TXT | 4 | Clinical Riboflavin Part 1 | CR1 | Native | mono | Clinical Riboflavin Part 1 Native Mono | CR1 Native | 1.095168 | 3.57658 | 0.991514 | 1.101679 | 3.631902 | 0.9999362
20260609 Crosslinking# 5.TXT | 5 | Clinical Riboflavin Part 1 | CR1 | Native | mono | Clinical Riboflavin Part 1 Native Mono | CR1 Native | 1.177702 | 4.893033 | 0.9656177 | 1.084587 | 4.530572 | 0.9992403
20260609 Crosslinking# 6.TXT | 6 | Clinical Riboflavin Part 1 | CR1 | Native | stress_relaxation | Clinical Riboflavin Part 1 Native Stress Relaxation | CR1 Native | [6 empty] | 0.3325579 | 0.6674421 | 5.122913 | 1978.756 | 0.9669489
20260609 Crosslinking# 7.TXT | 7 | Clinical Riboflavin Part 1 | CR1 | Native | stress_relaxation | Clinical Riboflavin Part 1 Native Stress Relaxation | CR1 Native | [6 empty] | 0.2671814 | 0.7328186 | 6.423538 | 1745.407 | 0.9758857
20260609 Crosslinking# 10.TXT | 10 | Clinical Riboflavin Part 1 | CR1 | Native | stress_relaxation | Clinical Riboflavin Part 1 Native Stress Relaxation | CR1 Native | [6 empty] | 0.3150805 | 0.6849195 | 5.020556 | 1860.113 | 0.9825443
20260609 Crosslinking# 11.TXT | 11 | Clinical Riboflavin Part 2 | CR2 | Native | mono | Clinical Riboflavin Part 2 Native Mono | CR2 Native | 0.7795028 | 2.377187 | 0.9987323 | 0.7446355 | 2.070789 | 0.9992736
20260609 Crosslinking# 12.TXT | 12 | Clinical Riboflavin Part 2 | CR2 | Native | mono | Clinical Riboflavin Part 2 Native Mono | CR2 Native | 0.8277596 | 2.315327 | 0.9957722 | 0.7996827 | 2.12198 | 0.9999453
20260609 Crosslinking# 13.TXT | 13 | Clinical Riboflavin Part 2 | CR2 | Native | mono | Clinical Riboflavin Part 2 Native Mono | CR2 Native | 0.6838994 | 2.361425 | 0.9994964 | 0.7076435 | 2.586616 | 0.9996985
20260609 Crosslinking# 14.TXT | 14 | Clinical Riboflavin Part 2 | CR2 | Native | mono | Clinical Riboflavin Part 2 Native Mono | CR2 Native | 0.7642101 | 2.847049 | 0.9993372 | 0.7584614 | 2.789126 | 0.9996479
20260609 Crosslinking# 15.TXT | 15 | Clinical Riboflavin Part 2 | CR2 | Native | mono | Clinical Riboflavin Part 2 Native Mono | CR2 Native | 0.7888969 | 3.257883 | 0.9977918 | 0.7552693 | 2.995129 | 0.9999075
20260609 Crosslinking# 23.TXT | 23 | Clinical Riboflavin Part 2 | CR2 | Native | stress_relaxation | Clinical Riboflavin Part 2 Native Stress Relaxation | CR2 Native | [6 empty] | 0.5092651 | 0.4907349 | 3.684604 | 2868.603535 | 0.9722893
20260609 Crosslinking# 24.TXT | 24 | Clinical Riboflavin Part 2 | CR2 | Native | stress_relaxation | Clinical Riboflavin Part 2 Native Stress Relaxation | CR2 Native | [6 empty] | 0.4200248 | 0.5799752 | 4.340395 | 1348.88326 | 0.9707224
20260609 Crosslinking# 26.TXT | 26 | Sigma Riboflavin | SR | Native | mono | Sigma Riboflavin Native Mono | SR Native | 0.9310584 | 2.787222 | 0.9959697 | 0.8337933 | 2.141223 | 0.99972
20260609 Crosslinking# 27.TXT | 27 | Sigma Riboflavin | SR | Native | mono | Sigma Riboflavin Native Mono | SR Native | 0.8215742 | 2.136665 | 0.9981123 | 0.8658293 | 2.44653 | 0.999671
20260609 Crosslinking# 28.TXT | 28 | Sigma Riboflavin | SR | Native | mono | Sigma Riboflavin Native Mono | SR Native | 0.8596428 | 1.974593 | 0.9988837 | 0.8271119 | 1.73845 | 0.9998797
20260609 Crosslinking# 29.TXT | 29 | Sigma Riboflavin | SR | Native | mono | Sigma Riboflavin Native Mono | SR Native | 0.8375616 | 1.11391 | 0.9994387 | 0.8504081 | 1.205003 | 0.9996517
20260609 Crosslinking# 30.TXT | 30 | Sigma Riboflavin | SR | Native | mono | Sigma Riboflavin Native Mono | SR Native | 0.8504542 | 1.449375 | 0.9993779 | 0.8446132 | 1.405466 | 0.9998245
20260609 Crosslinking# 32.TXT | 32 | Sigma Riboflavin | SR | Native | stress_relaxation | Sigma Riboflavin Native Stress Relaxation | SR Native | [6 empty] | 0.4587845 | 0.5412155 | 3.878981 | 2033.821 | 0.9684591
20260609 Crosslinking# 33.TXT | 33 | Sigma Riboflavin | SR | Native | stress_relaxation | Sigma Riboflavin Native Stress Relaxation | SR Native | [6 empty] | 0.5482586 | 0.4517414 | 2.972463 | 2397.8305 | 0.9625852
20260609 Crosslinking# 34.TXT | 34 | Sigma Riboflavin | SR | Native | stress_relaxation | Sigma Riboflavin Native Stress Relaxation | SR Native | [6 empty] | 0.4467422 | 0.5532578 | 3.717992 | 1521.318 | 0.9515707
20260609 Crosslinking# 36.TXT | 36 | Clinical Riboflavin Part 1 | CR1 | UV | mono | Clinical Riboflavin Part 1 UV Mono | CR1 UV | 1.19654 | 3.512 | 0.9885059 | 1.157862 | 3.374545 | 0.9997006
20260609 Crosslinking# 37.TXT | 37 | Clinical Riboflavin Part 1 | CR1 | UV | mono | Clinical Riboflavin Part 1 UV Mono | CR1 UV | 1.069098 | 4.015292 | 0.9938271 | 1.291077 | 4.928923 | 0.9990169
20260609 Crosslinking# 38.TXT | 38 | Clinical Riboflavin Part 1 | CR1 | UV | mono | Clinical Riboflavin Part 1 UV Mono | CR1 UV | 0.9667746 | 3.953714 | 0.9888974 | 1.154209 | 4.914894 | 0.9984027
20260609 Crosslinking# 39.TXT | 39 | Clinical Riboflavin Part 1 | CR1 | UV | mono | Clinical Riboflavin Part 1 UV Mono | CR1 UV | 1.208638 | 3.522237 | 0.9915088 | 1.359852 | 4.081704 | 0.9995302
20260609 Crosslinking# 40.TXT | 40 | Clinical Riboflavin Part 1 | CR1 | UV | mono | Clinical Riboflavin Part 1 UV Mono | CR1 UV | 1.30164 | 3.21974 | 0.9865038 | 1.109123 | 2.472728 | 0.9989717
20260609 Crosslinking# 41.TXT | 41 | Clinical Riboflavin Part 1 | CR1 | UV | stress_relaxation | Clinical Riboflavin Part 1 UV Stress Relaxation | CR1 UV | [6 empty] | 0.4796308 | 0.5203692 | 3.945706 | 5220.628 | 0.9679065
20260609 Crosslinking# 42.TXT | 42 | Clinical Riboflavin Part 1 | CR1 | UV | stress_relaxation | Clinical Riboflavin Part 1 UV Stress Relaxation | CR1 UV | [6 empty] | 0.5100862 | 0.4899138 | 4.120751 | 7379.493 | 0.966271
20260609 Crosslinking# 43.TXT | 43 | Clinical Riboflavin Part 1 | CR1 | UV | stress_relaxation | Clinical Riboflavin Part 1 UV Stress Relaxation | CR1 UV | [6 empty] | 0.4129486 | 0.5870514 | 4.640642 | 4121.6954 | 0.963387
20260609 Crosslinking# 44.TXT | 44 | Clinical Riboflavin Part 1 | CR1 | UV | stress_relaxation | Clinical Riboflavin Part 1 UV Stress Relaxation | CR1 UV | [6 empty] | 0.5556067 | 0.4443933 | 3.339012 | 7194.881425 | 0.9690627
20260609 Crosslinking# 45.TXT | 45 | Clinical Riboflavin Part 1 | CR1 | UV | stress_relaxation | Clinical Riboflavin Part 1 UV Stress Relaxation | CR1 UV | [6 empty] | 0.3627617 | 0.6372383 | 3.921502 | 1922.035 | 0.9724313
20260609 Crosslinking# 46.TXT | 46 | Clinical Riboflavin Part 2 | CR2 | UV | mono | Clinical Riboflavin Part 2 UV Mono | CR2 UV | 0.8135551 | 3.306177 | 0.9977878 | 0.9297084 | 4.094225 | 0.9997662
20260609 Crosslinking# 47.TXT | 47 | Clinical Riboflavin Part 2 | CR2 | UV | mono | Clinical Riboflavin Part 2 UV Mono | CR2 UV | 0.8751776 | 0.7836565 | 0.9984048 | 0.9965723 | 1.520719 | 0.9998591
20260609 Crosslinking# 48.TXT | 48 | Clinical Riboflavin Part 2 | CR2 | UV | mono | Clinical Riboflavin Part 2 UV Mono | CR2 UV | 0.9967854 | 4.588534 | 0.9887677 | 0.9616425 | 4.416904 | 0.9997746
20260609 Crosslinking# 49.TXT | 49 | Clinical Riboflavin Part 2 | CR2 | UV | mono | Clinical Riboflavin Part 2 UV Mono | CR2 UV | 0.9726648 | 1.095691 | 0.9987069 | 0.9470103 | 0.958312 | 0.9998219
20260609 Crosslinking# 50.TXT | 50 | Clinical Riboflavin Part 2 | CR2 | UV | mono | Clinical Riboflavin Part 2 UV Mono | CR2 UV | 0.8832062 | 6.439728 | 0.9981069 | 0.8432689 | 6.166198 | 0.9995194
20260609 Crosslinking# 51.TXT | 51 | Clinical Riboflavin Part 2 | CR2 | UV | stress_relaxation | Clinical Riboflavin Part 2 UV Stress Relaxation | CR2 UV | [6 empty] | 0.3721607 | 0.6278393 | 3.292594 | 957.0271 | 0.9333776
20260609 Crosslinking# 52.TXT | 52 | Clinical Riboflavin Part 2 | CR2 | UV | stress_relaxation | Clinical Riboflavin Part 2 UV Stress Relaxation | CR2 UV | [6 empty] | 0.571794 | 0.428206 | 3.200874 | 4030.74 | 0.9569912
20260609 Crosslinking# 53.TXT | 53 | Clinical Riboflavin Part 2 | CR2 | UV | stress_relaxation | Clinical Riboflavin Part 2 UV Stress Relaxation | CR2 UV | [6 empty] | 0.4264309 | 0.5735691 | 4.411628 | 2264.33098 | 0.9625362
20260609 Crosslinking# 54.TXT | 54 | Clinical Riboflavin Part 2 | CR2 | UV | stress_relaxation | Clinical Riboflavin Part 2 UV Stress Relaxation | CR2 UV | [6 empty] | 0.2371444 | 0.7628556 | 7.919751 | 714.9377 | 0.8643055
20260609 Crosslinking# 55.TXT | 55 | Clinical Riboflavin Part 2 | CR2 | UV | stress_relaxation | Clinical Riboflavin Part 2 UV Stress Relaxation | CR2 UV | [6 empty] | 0.5916542 | 0.4083458 | 3.131149 | 4558.922 | 0.9583144
20260609 Crosslinking# 56.TXT | 56 | Sigma Riboflavin | SR | UV | mono | Sigma Riboflavin UV Mono | SR UV | 0.8807806 | 4.579447 | 0.9753083 | 0.8653183 | 4.528051 | 0.999006
20260609 Crosslinking# 57.TXT | 57 | Sigma Riboflavin | SR | UV | mono | Sigma Riboflavin UV Mono | SR UV | 1.034696 | 6.549729 | 0.9571431 | 0.9387152 | 6.066479 | 0.9996456
20260609 Crosslinking# 58.TXT | 58 | Sigma Riboflavin | SR | UV | mono | Sigma Riboflavin UV Mono | SR UV | 0.824002 | 3.409304 | 0.9896402 | 0.9253507 | 4.129345 | 0.9997343
20260609 Crosslinking# 59.TXT | 59 | Sigma Riboflavin | SR | UV | mono | Sigma Riboflavin UV Mono | SR UV | 0.5336607 | 0.1670205 | 0.9609475 | 0.970874 | 4.055282 | 0.9990617
20260609 Crosslinking# 60.TXT | 60 | Sigma Riboflavin | SR | UV | mono | Sigma Riboflavin UV Mono | SR UV | 0.9164695 | 3.783344 | 0.9858042 | 1.194909 | 5.21565 | 0.9978893
20260609 Crosslinking# 61.TXT | 61 | Sigma Riboflavin | SR | UV | stress_relaxation | Sigma Riboflavin UV Stress Relaxation | SR UV | [6 empty] | 0.3839567 | 0.6160433 | 5.449418 | 2660.8324 | 0.9454424
20260609 Crosslinking# 62.TXT | 62 | Sigma Riboflavin | SR | UV | stress_relaxation | Sigma Riboflavin UV Stress Relaxation | SR UV | [6 empty] | 0.3351832 | 0.6648168 | 7.968401 | 2397.674 | 0.934839
20260609 Crosslinking# 63.TXT | 63 | Sigma Riboflavin | SR | UV | stress_relaxation | Sigma Riboflavin UV Stress Relaxation | SR UV | [6 empty] | 0.3340563 | 0.6659437 | 8.402295 | 1991.051 | 0.9178989
20260609 Crosslinking# 64.TXT | 64 | Sigma Riboflavin | SR | UV | stress_relaxation | Sigma Riboflavin UV Stress Relaxation | SR UV | [6 empty] | 0.3846184 | 0.6153816 | 5.823717 | 3045.437588 | 0.9669952
20260609 Crosslinking# 65.TXT | 65 | Sigma Riboflavin | SR | UV | stress_relaxation | Sigma Riboflavin UV Stress Relaxation | SR UV | [6 empty] | 0.3557091 | 0.6442909 | 6.486457 | 2273.098 | 0.9517704